## BTO 100
2-theta | Intensity
44.75 | 20.018097
44.752 | 19.017285
44.754 | 19.016479
44.756 | 18.015678
44.758 | 17.014883
44.76 | 15.014093
44.762 | 16.013307
44.764 | 19.012528
44.766 | 22.011753
44.768 | 25.010984
44.77 | 28.01022
44.772 | 29.009462
44.774 | 27.008709
44.776 | 25.007961
44.778 | 33.007219
44.78 | 41.006482
44.782 | 42.005751
44.784 | 38.005025
44.786 | 33.004305
44.788 | 34.00359
44.79 | 34.00288
44.792 | 35.002177
44.794 | 37.001478
44.796 | 38.000786
44.798 | 39.000098
44.8 | 39.999417
44.802 | 41.998741
44.804 | 44.998071
44.806 | 47.997406
44.808 | 48.996747
44.81 | 49.996094
44.812 | 50.995447
44.814 | 50.994805
44.816 | 50.994169
44.818 | 49.993539
44.82 | 47.992914
44.822 | 47.992296
44.824 | 52.991683
44.826 | 57.991076
44.828 | 56.990475
44.83 | 54.989879
44.832 | 53.98929
44.834 | 53.988707
44.836 | 53.988129
44.838 | 52.987557
44.84 | 51.986992
44.842 | 50.986432
44.844 | 47.985878
44.846 | 44.985331
44.848 | 48.984789
44.85 | 52.984254
44.852 | 56.983724
44.854 | 56.983201
44.856 | 57.982683
44.858 | 61.982172
44.86 | 67.981667
44.862 | 70.981168
44.864 | 67.980675
44.866 | 64.980189
44.868 | 62.979708
44.87 | 61.979234
44.872 | 60.978766
44.874 | 63.978305
44.876 | 66.977849
44.878 | 67.9774
44.88 | 69.976958
44.882 | 71.976521
44.884 | 73.976091
44.886 | 75.975668
44.888 | 79.97525
44.89 | 85.974839
44.892 | 89.974435
44.894 | 85.974037
44.896 | 82.973645
44.898 | 88.97326
44.9 | 98.972881
44.902 | 106.972509
44.904 | 106.972144
44.906 | 106.971785
44.908 | 108.971432
44.91 | 110.971086
44.912 | 113.970747
44.914 | 117.970414
44.916 | 122.970088
44.918 | 121.969768
44.92 | 119.969456
44.922 | 118.969149
44.924 | 125.96885
44.926 | 132.968557
44.928 | 143.968271
44.93 | 157.967992
44.932 | 169.96772
44.934 | 165.967454
44.936 | 162.967195
44.938 | 169.966943
44.94 | 183.966698
44.942 | 197.96646
44.944 | 208.966228
44.946 | 219.966004
44.948 | 227.965786
44.95 | 233.965575
44.952 | 239.965372
44.954 | 254.965175
44.956 | 268.964985
44.958 | 274.964802
44.96 | 273.964626
44.962 | 272.964458
44.964 | 286.964296
44.966 | 301.964141
44.968 | 318.963994
44.97 | 338.963853
44.972 | 358.96372
44.974 | 385.963594
44.976 | 412.963474
44.978 | 428.963363
44.98 | 433.963258
44.982 | 437.96316
44.984 | 469.96307
44.986 | 501.962987
44.988 | 522.962911
44.99 | 528.962843
44.992 | 535.962782
44.994 | 539.962728
44.996 | 543.962682
44.998 | 559.962642
45 | 589.962611
45.002 | 619.962586
45.004 | 632.962569
45.006 | 644.96256
45.008 | 661.962557
45.01 | 687.962563
45.012 | 713.962576
45.014 | 729.962596
45.016 | 744.962624
45.018 | 756.962659
45.02 | 761.962702
45.022 | 767.962752
45.024 | 790.96281
45.026 | 815.962876
45.028 | 835.962949
45.03 | 845.96303
45.032 | 856.963118
45.034 | 868.963215
45.036 | 881.963318
45.038 | 884.96343
45.04 | 865.963549
45.042 | 846.963676
45.044 | 839.963811
45.046 | 834.963954
45.048 | 831.964104
45.05 | 834.964262
45.052 | 836.964428
45.054 | 832.964602
45.056 | 826.964784
45.058 | 821.964973
45.06 | 816.965171
45.062 | 811.965376
45.064 | 793.965589
45.066 | 772.96581
45.068 | 754.96604
45.07 | 747.966277
45.072 | 741.966522
45.074 | 737.966775
45.076 | 733.967036
45.078 | 729.967306
45.08 | 723.967583
45.082 | 717.967869
45.084 | 722.968162
45.086 | 731.968464
45.088 | 733.968774
45.09 | 706.969092
45.092 | 679.969418
45.094 | 672.969752
45.096 | 675.970095
45.098 | 676.970446
45.1 | 665.970805
45.102 | 654.971172
45.104 | 656.971548
45.106 | 664.971932
45.108 | 668.972324
45.11 | 650.972724
45.112 | 632.973133
45.114 | 629.973551
45.116 | 633.973976
45.118 | 637.974411
45.12 | 633.974853
45.122 | 629.975304
45.124 | 636.975763
45.126 | 650.976231
45.128 | 664.976708
45.13 | 671.977193
45.132 | 678.977686
45.134 | 674.978188
45.136 | 663.978699
45.138 | 654.979218
45.14 | 660.979745
45.142 | 667.980282
45.144 | 667.980827
45.146 | 663.98138
45.148 | 658.981943
45.15 | 654.982514
45.152 | 651.983094
45.154 | 652.983682
45.156 | 656.984279
45.158 | 661.984885
45.16 | 649.9855
45.162 | 637.986123
45.164 | 631.986756
45.166 | 630.987397
45.168 | 630.988047
45.17 | 617.988706
45.172 | 603.989373
45.174 | 595.99005
45.176 | 591.990735
45.178 | 588.99143
45.18 | 571.992133
45.182 | 553.992846
45.184 | 548.993567
45.186 | 557.994298
45.188 | 566.995037
45.19 | 553.995786
45.192 | 539.996543
45.194 | 525.99731
45.196 | 512.998085
45.198 | 498.99887
45.2 | 505.999664
45.202 | 515.000467
45.204 | 514.001279
45.206 | 500.002101
45.208 | 486.002931
45.21 | 474.003771
45.212 | 463.00462
45.214 | 459.005479
45.216 | 465.006346
45.218 | 471.007223
45.22 | 462.008109
45.222 | 450.009005
45.224 | 443.00991
45.226 | 442.010824
45.228 | 441.011748
45.23 | 447.01268
45.232 | 454.013623
45.234 | 459.014575
45.236 | 462.015536
45.238 | 465.016507
45.24 | 454.017487
45.242 | 440.018477
45.244 | 431.019476
45.246 | 433.020485
45.248 | 436.021503
45.25 | 440.022531
45.252 | 444.023568
45.254 | 452.024615
45.256 | 468.025671
45.258 | 485.026737
45.26 | 487.027812
45.262 | 484.028896
45.264 | 487.029991
45.266 | 507.031094
45.268 | 528.032207
45.27 | 529.033329
45.272 | 525.034461
45.274 | 527.035602
45.276 | 549.036753
45.278 | 571.037913
45.28 | 580.039082
45.282 | 583.040261
45.284 | 590.041449
45.286 | 607.042646
45.288 | 624.043853
45.29 | 641.045069
45.292 | 657.046294
45.294 | 677.047529
45.296 | 714.048773
45.298 | 750.050026
45.3 | 777.051288
45.302 | 798.05256
45.304 | 823.053841
45.306 | 865.055131
45.308 | 908.05643
45.31 | 932.057739
45.312 | 945.059057
45.314 | 959.060384
45.316 | 981.06172
45.318 | 1003.063065
45.32 | 1041.06442
45.322 | 1088.065784
45.324 | 1136.067157
45.326 | 1189.068539
45.328 | 1242.06993
45.33 | 1284.07133
45.332 | 1319.072739
45.334 | 1355.074158
45.336 | 1391.075585
45.338 | 1427.077022
45.34 | 1456.078468
45.342 | 1479.079922
45.344 | 1504.081386
45.346 | 1554.082859
45.348 | 1604.084341
45.35 | 1644.085832
45.352 | 1675.087332
45.354 | 1706.088841
45.356 | 1714.090359
45.358 | 1722.091886
45.36 | 1739.093421
45.362 | 1764.094966
45.364 | 1789.09652
45.366 | 1787.098083
45.368 | 1784.099654
45.37 | 1794.101235
45.372 | 1818.102824
45.374 | 1842.104423
45.376 | 1831.10603
45.378 | 1819.107646
45.38 | 1813.109271
45.382 | 1816.110905
45.384 | 1819.112548
45.386 | 1796.1142
45.388 | 1772.11586
45.39 | 1751.117529
45.392 | 1734.119207
45.394 | 1718.120894
45.396 | 1681.12259
45.398 | 1643.124295
45.4 | 1614.126008
45.402 | 1600.12773
45.404 | 1585.129461
45.406 | 1537.1312
45.408 | 1485.132948
45.41 | 1438.134705
45.412 | 1399.136471
45.414 | 1360.138245
45.416 | 1339.140028
45.418 | 1322.14182
45.42 | 1298.143621
45.422 | 1264.14543
45.424 | 1229.147248
45.426 | 1199.149074
45.428 | 1170.150909
45.43 | 1139.152753
45.432 | 1104.154605
45.434 | 1068.156466
45.436 | 1064.158336
45.438 | 1066.160214
45.44 | 1058.1621
45.442 | 1026.163996
45.444 | 993.165899
45.446 | 986.167812
45.448 | 986.169733
45.45 | 982.171662
45.452 | 971.1736
45.454 | 960.175547
45.456 | 965.177501
45.458 | 975.179465
45.46 | 975.181437
45.462 | 945.183417
45.464 | 914.185406
45.466 | 934.187403
45.468 | 973.189409
45.47 | 999.191423
45.472 | 985.193446
45.474 | 971.195477
45.476 | 976.197516
45.478 | 988.199564
45.48 | 998.20162
45.482 | 994.203685
45.484 | 990.205758
45.486 | 987.207839
45.488 | 985.209929
45.49 | 980.212027
45.492 | 961.214133
45.494 | 943.216248
45.496 | 937.21837
45.498 | 937.220502
45.5 | 936.222641
45.502 | 932.224789
45.504 | 927.226945
45.506 | 907.229109
45.508 | 879.231282
45.51 | 853.233462
45.512 | 847.235651
45.514 | 841.237848
45.516 | 823.240054
45.518 | 796.242267
45.52 | 770.244489
45.522 | 749.246719
45.524 | 729.248957
45.526 | 703.251203
45.528 | 673.253458
45.53 | 644.25572
45.532 | 624.257991
45.534 | 603.26027
45.536 | 583.262557
45.538 | 563.264852
45.54 | 544.267155
45.542 | 534.269466
45.544 | 524.271785
45.546 | 501.274112
45.548 | 466.276448
45.55 | 431.278791
45.552 | 413.281142
45.554 | 394.283502
45.556 | 374.285869
45.558 | 353.288244
45.56 | 331.290628
45.562 | 314.293019
45.564 | 297.295419
45.566 | 282.297826
45.568 | 270.300241
45.57 | 257.302664
45.572 | 249.305095
45.574 | 240.307534
45.576 | 230.309981
45.578 | 220.312436
45.58 | 210.314899
45.582 | 203.317369
45.584 | 196.319848
45.586 | 185.322334
45.588 | 168.324828
45.59 | 150.32733
45.592 | 151.32984
45.594 | 154.332358
45.596 | 149.334883
45.598 | 134.337417
45.6 | 119.339958
45.602 | 121.342507
45.604 | 125.345063
45.606 | 125.347628
45.608 | 118.3502
45.61 | 111.35278
45.612 | 105.355367
45.614 | 100.357963
45.616 | 96.360566
45.618 | 96.363176
45.62 | 95.365795
45.622 | 95.368421
45.624 | 96.371055
45.626 | 95.373696
45.628 | 91.376345
45.63 | 87.379002
45.632 | 87.381666
45.634 | 86.384338
45.636 | 85.387018
45.638 | 79.389705
45.64 | 72.3924
45.642 | 73.395103
45.644 | 75.397812
45.646 | 74.40053
45.648 | 68.403255
45.65 | 61.405988
45.652 | 54.408728
45.654 | 47.411476
45.656 | 44.414231
45.658 | 54.416994
45.66 | 63.419764
45.662 | 62.422542
45.664 | 57.425327
45.666 | 53.428119
45.668 | 52.43092
45.67 | 51.433727
45.672 | 51.436542
45.674 | 50.439364
45.676 | 49.442194
45.678 | 48.445032
45.68 | 47.447876
45.682 | 45.450728
45.684 | 44.453588
45.686 | 43.456454
45.688 | 43.459329
45.69 | 42.46221
45.692 | 43.465099
45.694 | 44.467995
45.696 | 45.470898
45.698 | 40.473809
45.7 | 35.476727
45.702 | 34.479653
45.704 | 37.482585
45.706 | 39.485525
45.708 | 37.488472
45.71 | 35.491427
45.712 | 32.494388
45.714 | 29.497357
45.716 | 26.500333
45.718 | 31.503317
45.72 | 36.506307
45.722 | 36.509305
45.724 | 33.51231
45.726 | 30.515322
45.728 | 31.518341
45.73 | 33.521367
45.732 | 32.524401
45.734 | 28.527442
45.736 | 25.530489
45.738 | 25.533544
45.74 | 25.536606
45.742 | 23.539675
45.744 | 19.542751
45.746 | 15.545835
45.748 | 16.548925
45.75 | 16.552022
45.752 | 18.555127
45.754 | 20.558238
45.756 | 23.561357
45.758 | 23.564482
45.76 | 23.567614
45.762 | 23.570754
45.764 | 22.5739
45.766 | 21.577054
45.768 | 16.580214
45.77 | 11.583381
45.772 | 9.586556
45.774 | 10.589737
45.776 | 11.592925
45.778 | 10.59612
45.78 | 9.599322
45.782 | 9.602531
45.784 | 12.605747
45.786 | 15.608969
45.788 | 14.612199
45.79 | 13.615435
45.792 | 12.618678
45.794 | 12.621928
45.796 | 12.625185
45.798 | 10.628449
45.8 | 8.631719
45.802 | 7.634996
45.804 | 10.63828
45.806 | 12.641571
45.808 | 10.644869
45.81 | 7.648173
45.812 | 5.651484
45.814 | 7.654802
45.816 | 8.658127
45.818 | 9.661458
45.82 | 11.664796
45.822 | 11.668141
45.824 | 9.671492
45.826 | 6.67485
45.828 | 5.678215
45.83 | 5.681586
45.832 | 5.684964
45.834 | 8.688349
45.836 | 11.69174
45.838 | 10.695138
45.84 | 10.698543
45.842 | 10.701954
45.844 | 15.705371
45.846 | 19.708796
45.848 | 16.712227
45.85 | 11.715664
45.852 | 6.719108
45.854 | 5.722558
45.856 | 4.726016
45.858 | 8.729479
45.86 | 13.732949
45.862 | 16.736426
45.864 | 13.739909
45.866 | 9.743398
45.868 | 9.746894
45.87 | 10.750397
45.872 | 11.753906
45.874 | 10.757421
45.876 | 9.760943
45.878 | 9.764471
45.88 | 9.768006
45.882 | 9.771547
45.884 | 8.775094
45.886 | 7.778648
45.888 | 8.782209
45.89 | 9.785775
45.892 | 10.789348
45.894 | 9.792927
45.896 | 7.796513
45.898 | 6.800105
45.9 | 4.803703
45.902 | 3.807308
45.904 | 8.810918
45.906 | 12.814536
45.908 | 12.818159
45.91 | 8.821789
45.912 | 5.825425
45.914 | 7.829067
45.916 | 9.832715
45.918 | 9.83637
45.92 | 7.840031
45.922 | 6.843698
45.924 | 6.847371
45.926 | 6.85105
45.928 | 8.854736
45.93 | 10.858428
45.932 | 11.862126
45.934 | 10.86583
45.936 | 8.86954
45.938 | 8.873256
45.94 | 9.876979
45.942 | 10.880707
45.944 | 13.884442
45.946 | 17.888183
45.948 | 16.89193
45.95 | 11.895682
45.952 | 6.899441
45.954 | 7.903206
45.956 | 7.906977
45.958 | 6.910755
45.96 | 5.914538
45.962 | 3.918327
45.964 | 9.922122
45.966 | 15.925923
45.968 | 15.92973
45.97 | 9.933543
45.972 | 2.937362
45.974 | 3.941187
45.976 | 5.945018
45.978 | 5.948855
45.98 | 4.952697
45.982 | 3.956546
45.984 | 3.960401
45.986 | 2.964261
45.988 | 2.968127
45.99 | 2.972
45.992 | 3.975878
45.994 | 4.979762
45.996 | 6.983651
45.998 | 7.987547