## BTO 110
2-theta | Intensity
44.75 | 28.371486
44.752 | 27.37779
44.754 | 23.384093
44.756 | 21.390393
44.758 | 24.39669
44.76 | 27.402985
44.762 | 27.409278
44.764 | 25.415568
44.766 | 23.421855
44.768 | 29.42814
44.77 | 34.434423
44.772 | 34.440703
44.774 | 28.44698
44.776 | 22.453255
44.778 | 25.459528
44.78 | 27.465798
44.782 | 31.472065
44.784 | 37.47833
44.786 | 43.484592
44.788 | 40.490852
44.79 | 36.497109
44.792 | 35.503363
44.794 | 36.509615
44.796 | 37.515864
44.798 | 35.522111
44.8 | 33.528355
44.802 | 36.534597
44.804 | 45.540836
44.806 | 54.547072
44.808 | 51.553306
44.81 | 46.559537
44.812 | 44.565765
44.814 | 45.571991
44.816 | 46.578214
44.818 | 48.584435
44.82 | 50.590653
44.822 | 49.596868
44.824 | 45.603081
44.826 | 40.609291
44.828 | 43.615498
44.83 | 47.621702
44.832 | 48.627904
44.834 | 47.634103
44.836 | 45.6403
44.838 | 48.646493
44.84 | 53.652684
44.842 | 57.658873
44.844 | 60.665058
44.846 | 63.671241
44.848 | 59.677421
44.85 | 54.683599
44.852 | 52.689773
44.854 | 55.695945
44.856 | 58.702114
44.858 | 59.708281
44.86 | 59.714444
44.862 | 60.720605
44.864 | 64.726763
44.866 | 68.732918
44.868 | 71.739071
44.87 | 74.74522
44.872 | 75.751367
44.874 | 75.757511
44.876 | 75.763652
44.878 | 71.769791
44.88 | 66.775926
44.882 | 63.782059
44.884 | 63.788189
44.886 | 63.794316
44.888 | 64.80044
44.89 | 65.806561
44.892 | 67.81268
44.894 | 73.818795
44.896 | 79.824908
44.898 | 80.831018
44.9 | 79.837125
44.902 | 79.843229
44.904 | 81.84933
44.906 | 83.855428
44.908 | 89.861524
44.91 | 97.867616
44.912 | 103.873706
44.914 | 100.879792
44.916 | 97.885876
44.918 | 98.891957
44.92 | 100.898035
44.922 | 102.904109
44.924 | 102.910181
44.926 | 102.91625
44.928 | 105.922316
44.93 | 110.928379
44.932 | 115.934439
44.934 | 117.940496
44.936 | 119.94655
44.938 | 127.952601
44.94 | 139.958649
44.942 | 149.964694
44.944 | 150.970736
44.946 | 151.976775
44.948 | 154.982811
44.95 | 158.988844
44.952 | 162.994874
44.954 | 178.000901
44.956 | 193.006925
44.958 | 203.012946
44.96 | 210.018963
44.962 | 217.024978
44.964 | 216.03099
44.966 | 216.036998
44.968 | 217.043003
44.97 | 221.049006
44.972 | 225.055005
44.974 | 240.061001
44.976 | 255.066994
44.978 | 273.072984
44.98 | 294.078971
44.982 | 315.084955
44.984 | 329.090935
44.986 | 343.096912
44.988 | 355.102887
44.99 | 365.108858
44.992 | 375.114826
44.994 | 383.120791
44.996 | 391.126752
44.998 | 406.132711
45 | 429.138666
45.002 | 452.144618
45.004 | 474.150567
45.006 | 495.156513
45.008 | 515.162456
45.01 | 530.168395
45.012 | 546.174331
45.014 | 577.180264
45.016 | 611.186194
45.018 | 638.19212
45.02 | 656.198043
45.022 | 674.203963
45.024 | 686.20988
45.026 | 697.215794
45.028 | 707.221704
45.03 | 718.227611
45.032 | 729.233515
45.034 | 754.239415
45.036 | 782.245312
45.038 | 807.251206
45.04 | 823.257097
45.042 | 840.262984
45.044 | 845.268868
45.046 | 849.274749
45.048 | 854.280626
45.05 | 865.2865
45.052 | 875.292371
45.054 | 872.298238
45.056 | 866.304103
45.058 | 867.309963
45.06 | 883.315821
45.062 | 900.321675
45.064 | 889.327525
45.066 | 871.333373
45.068 | 856.339217
45.07 | 850.345057
45.072 | 844.350894
45.074 | 848.356728
45.076 | 854.362559
45.078 | 858.368386
45.08 | 854.374209
45.082 | 851.380029
45.084 | 835.385846
45.086 | 816.391659
45.088 | 800.397469
45.09 | 796.403276
45.092 | 793.409079
45.094 | 782.414878
45.096 | 767.420675
45.098 | 753.426467
45.1 | 743.432256
45.102 | 734.438042
45.104 | 728.443824
45.106 | 725.449603
45.108 | 721.455379
45.11 | 716.46115
45.112 | 711.466919
45.114 | 708.472684
45.116 | 707.478445
45.118 | 705.484203
45.12 | 694.489957
45.122 | 683.495708
45.124 | 677.501455
45.126 | 675.507198
45.128 | 674.512939
45.13 | 684.518675
45.132 | 695.524408
45.134 | 696.530138
45.136 | 690.535864
45.138 | 685.541586
45.14 | 688.547305
45.142 | 691.55302
45.144 | 691.558731
45.146 | 690.564439
45.148 | 690.570144
45.15 | 713.575844
45.152 | 737.581541
45.154 | 735.587235
45.156 | 712.592925
45.158 | 690.598611
45.16 | 692.604294
45.162 | 694.609973
45.164 | 691.615648
45.166 | 685.62132
45.168 | 678.626988
45.17 | 681.632652
45.172 | 684.638313
45.174 | 689.64397
45.176 | 695.649623
45.178 | 702.655273
45.18 | 691.660919
45.182 | 680.666561
45.184 | 677.672199
45.186 | 685.677834
45.188 | 693.683465
45.19 | 677.689093
45.192 | 660.694716
45.194 | 651.700336
45.196 | 652.705953
45.198 | 653.711565
45.2 | 650.717174
45.202 | 645.722779
45.204 | 636.72838
45.206 | 619.733977
45.208 | 601.739571
45.21 | 594.74516
45.212 | 587.750747
45.214 | 583.756329
45.216 | 582.761907
45.218 | 580.767482
45.22 | 579.773053
45.222 | 579.77862
45.224 | 579.784183
45.226 | 580.789742
45.228 | 581.795298
45.23 | 575.800849
45.232 | 567.806397
45.234 | 566.811941
45.236 | 580.817481
45.238 | 594.823018
45.24 | 595.82855
45.242 | 594.834079
45.244 | 588.839603
45.246 | 572.845124
45.248 | 556.850641
45.25 | 560.856154
45.252 | 568.861663
45.254 | 579.867168
45.256 | 597.872669
45.258 | 616.878167
45.26 | 620.88366
45.262 | 620.88915
45.264 | 622.894635
45.266 | 634.900117
45.268 | 646.905595
45.27 | 656.911068
45.272 | 667.916538
45.274 | 682.922004
45.276 | 718.927466
45.278 | 753.932923
45.28 | 769.938377
45.282 | 777.943827
45.284 | 789.949273
45.286 | 816.954715
45.288 | 843.960153
45.29 | 866.965586
45.292 | 888.971016
45.294 | 910.976442
45.296 | 932.981864
45.298 | 955.987281
45.3 | 1004.992695
45.302 | 1066.998105
45.304 | 1123.00351
45.306 | 1141.008912
45.308 | 1159.014309
45.31 | 1180.019703
45.312 | 1203.025092
45.314 | 1229.030477
45.316 | 1283.035858
45.318 | 1337.041235
45.32 | 1371.046608
45.322 | 1392.051977
45.324 | 1417.057342
45.326 | 1471.062703
45.328 | 1526.068059
45.33 | 1561.073412
45.332 | 1581.07876
45.334 | 1603.084104
45.336 | 1643.089444
45.338 | 1683.09478
45.34 | 1695.100111
45.342 | 1684.105439
45.344 | 1676.110762
45.346 | 1742.116081
45.348 | 1807.121396
45.35 | 1839.126707
45.352 | 1841.132013
45.354 | 1843.137316
45.356 | 1844.142614
45.358 | 1845.147908
45.36 | 1847.153198
45.362 | 1849.158483
45.364 | 1851.163765
45.366 | 1831.169042
45.368 | 1811.174314
45.37 | 1794.179583
45.372 | 1780.184847
45.374 | 1767.190107
45.376 | 1765.195363
45.378 | 1763.200615
45.38 | 1748.205862
45.382 | 1718.211105
45.384 | 1688.216344
45.386 | 1651.221578
45.388 | 1613.226808
45.39 | 1580.232034
45.392 | 1555.237256
45.394 | 1529.242473
45.396 | 1504.247686
45.398 | 1480.252895
45.4 | 1451.258099
45.402 | 1414.263299
45.404 | 1377.268494
45.406 | 1347.273685
45.408 | 1319.278872
45.41 | 1286.284055
45.412 | 1245.289233
45.414 | 1205.294407
45.416 | 1177.299576
45.418 | 1151.304741
45.42 | 1133.309902
45.422 | 1128.315058
45.424 | 1122.32021
45.426 | 1086.325357
45.428 | 1044.3305
45.43 | 1013.335639
45.432 | 1004.340773
45.434 | 994.345903
45.436 | 984.351028
45.438 | 974.356149
45.44 | 969.361265
45.442 | 976.366377
45.444 | 984.371485
45.446 | 980.376588
45.448 | 974.381687
45.45 | 970.386781
45.452 | 972.39187
45.454 | 975.396955
45.456 | 974.402036
45.458 | 973.407112
45.46 | 974.412184
45.462 | 983.417251
45.464 | 993.422314
45.466 | 996.427372
45.468 | 996.432425
45.47 | 993.437474
45.472 | 976.442519
45.474 | 959.447559
45.476 | 965.452594
45.478 | 980.457625
45.48 | 988.462651
45.482 | 969.467673
45.484 | 949.47269
45.486 | 935.477703
45.488 | 924.482711
45.49 | 917.487714
45.492 | 925.492713
45.494 | 934.497707
45.496 | 919.502697
45.498 | 893.507682
45.5 | 866.512662
45.502 | 839.517638
45.504 | 812.522609
45.506 | 783.527575
45.508 | 753.532537
45.51 | 725.537494
45.512 | 714.542447
45.514 | 703.547395
45.516 | 687.552338
45.518 | 667.557277
45.52 | 647.56221
45.522 | 614.56714
45.524 | 582.572064
45.526 | 558.576984
45.528 | 540.581899
45.53 | 522.586809
45.532 | 506.591715
45.534 | 489.596616
45.536 | 471.601512
45.538 | 452.606404
45.54 | 433.61129
45.542 | 409.616172
45.544 | 385.62105
45.546 | 366.625922
45.548 | 350.63079
45.55 | 334.635653
45.552 | 308.640511
45.554 | 283.645365
45.556 | 264.650213
45.558 | 252.655057
45.56 | 239.659896
45.562 | 242.664731
45.564 | 244.66956
45.566 | 239.674385
45.568 | 225.679205
45.57 | 211.68402
45.572 | 200.68883
45.574 | 188.693635
45.576 | 177.698436
45.578 | 165.703231
45.58 | 154.708022
45.582 | 147.712808
45.584 | 140.717589
45.586 | 133.722366
45.588 | 125.727137
45.59 | 117.731904
45.592 | 111.736665
45.594 | 106.741422
45.596 | 103.746174
45.598 | 106.750921
45.6 | 108.755663
45.602 | 104.7604
45.604 | 100.765132
45.606 | 96.769859
45.608 | 94.774582
45.61 | 92.779299
45.612 | 90.784012
45.614 | 88.788719
45.616 | 86.793422
45.618 | 84.798119
45.62 | 81.802812
45.622 | 84.807499
45.624 | 88.812182
45.626 | 90.81686
45.628 | 84.821533
45.63 | 79.8262
45.632 | 76.830863
45.634 | 75.835521
45.636 | 74.840173
45.638 | 73.844821
45.64 | 72.849464
45.642 | 67.854101
45.644 | 60.858734
45.646 | 56.863361
45.648 | 61.867984
45.65 | 65.872601
45.652 | 63.877214
45.654 | 59.881821
45.656 | 57.886423
45.658 | 59.89102
45.66 | 61.895613
45.662 | 58.9002
45.664 | 54.904781
45.666 | 51.909358
45.668 | 56.91393
45.67 | 61.918497
45.672 | 59.923058
45.674 | 55.927614
45.676 | 51.932166
45.678 | 46.936712
45.68 | 41.941253
45.682 | 42.945789
45.684 | 45.950319
45.686 | 47.954845
45.688 | 47.959365
45.69 | 47.96388
45.692 | 45.96839
45.694 | 43.972895
45.696 | 41.977395
45.698 | 44.981889
45.7 | 47.986378
45.702 | 47.990862
45.704 | 45.995341
45.706 | 43.999815
45.708 | 38.004283
45.71 | 33.008746
45.712 | 33.013204
45.714 | 37.017657
45.716 | 40.022105
45.718 | 39.026547
45.72 | 38.030984
45.722 | 33.035416
45.724 | 27.039842
45.726 | 20.044263
45.728 | 21.048679
45.73 | 22.05309
45.732 | 25.057496
45.734 | 30.061896
45.736 | 34.066291
45.738 | 34.070681
45.74 | 35.075066
45.742 | 35.079446
45.744 | 37.08382
45.746 | 38.088189
45.748 | 30.092553
45.75 | 23.096912
45.752 | 19.101265
45.754 | 21.105614
45.756 | 22.109957
45.758 | 24.114295
45.76 | 26.118628
45.762 | 26.122955
45.764 | 24.127278
45.766 | 22.131595
45.768 | 20.135907
45.77 | 18.140214
45.772 | 17.144516
45.774 | 19.148813
45.776 | 20.153104
45.778 | 20.157391
45.78 | 20.161672
45.782 | 21.165948
45.784 | 22.170219
45.786 | 24.174484
45.788 | 24.178745
45.79 | 24.183
45.792 | 24.187251
45.794 | 24.191496
45.796 | 23.195736
45.798 | 23.199971
45.8 | 23.2042
45.802 | 22.208425
45.804 | 19.212645
45.806 | 15.216859
45.808 | 16.221068
45.81 | 18.225273
45.812 | 19.229472
45.814 | 17.233666
45.816 | 15.237854
45.818 | 14.242038
45.82 | 13.246217
45.822 | 12.25039
45.824 | 11.254559
45.826 | 10.258722
45.828 | 11.262881
45.83 | 13.267034
45.832 | 14.271182
45.834 | 16.275325
45.836 | 18.279463
45.838 | 17.283596
45.84 | 15.287724
45.842 | 15.291847
45.844 | 19.295964
45.846 | 22.300077
45.848 | 21.304185
45.85 | 18.308287
45.852 | 15.312385
45.854 | 15.316477
45.856 | 16.320565
45.858 | 15.324647
45.86 | 13.328724
45.862 | 13.332797
45.864 | 15.336864
45.866 | 17.340926
45.868 | 17.344983
45.87 | 15.349035
45.872 | 14.353083
45.874 | 14.357125
45.876 | 15.361162
45.878 | 15.365194
45.88 | 13.369221
45.882 | 12.373243
45.884 | 16.37726
45.886 | 20.381272
45.888 | 20.385279
45.89 | 18.389281
45.892 | 17.393278
45.894 | 20.39727
45.896 | 22.401257
45.898 | 21.405239
45.9 | 16.409217
45.902 | 12.413189
45.904 | 14.417156
45.906 | 16.421118
45.908 | 16.425075
45.91 | 16.429027
45.912 | 16.432975
45.914 | 18.436917
45.916 | 21.440854
45.918 | 20.444786
45.92 | 17.448714
45.922 | 13.452636
45.924 | 13.456554
45.926 | 13.460466
45.928 | 13.464374
45.93 | 14.468277
45.932 | 14.472174
45.934 | 16.476067
45.936 | 18.479955
45.938 | 17.483838
45.94 | 16.487716
45.942 | 14.491589
45.944 | 16.495457
45.946 | 18.49932
45.948 | 19.503179
45.95 | 19.507032
45.952 | 18.51088
45.954 | 18.514724
45.956 | 17.518563
45.958 | 17.522396
45.96 | 20.526225
45.962 | 23.530049
45.964 | 21.533868
45.966 | 19.537682
45.968 | 17.541492
45.97 | 14.545296
45.972 | 11.549096
45.974 | 9.55289
45.976 | 6.55668
45.978 | 5.560465
45.98 | 7.564245
45.982 | 9.56802
45.984 | 8.57179
45.986 | 6.575556
45.988 | 6.579316
45.99 | 9.583072
45.992 | 12.586823
45.994 | 10.590569
45.996 | 6.59431
45.998 | 4.598046