## BTO 130
2-theta | Intensity
44.75 | 5.702848
44.752 | 7.705719
44.754 | 13.708591
44.756 | 18.711464
44.758 | 18.714338
44.76 | 17.717213
44.762 | 16.720088
44.764 | 14.722965
44.766 | 12.725843
44.768 | 13.728722
44.77 | 14.731602
44.772 | 14.734483
44.774 | 13.737365
44.776 | 12.740247
44.778 | 14.743131
44.78 | 17.746016
44.782 | 18.748902
44.784 | 17.751788
44.786 | 16.754676
44.788 | 18.757565
44.79 | 20.760454
44.792 | 19.763345
44.794 | 16.766237
44.796 | 14.769129
44.798 | 16.772023
44.8 | 18.774917
44.802 | 19.777813
44.804 | 19.780709
44.806 | 19.783606
44.808 | 25.786505
44.81 | 31.789404
44.812 | 32.792304
44.814 | 24.795206
44.816 | 17.798108
44.818 | 23.801011
44.82 | 30.803915
44.822 | 31.806821
44.824 | 26.809727
44.826 | 20.812634
44.828 | 20.815542
44.83 | 22.818451
44.832 | 23.821361
44.834 | 22.824272
44.836 | 22.827184
44.838 | 22.830097
44.84 | 21.833011
44.842 | 22.835925
44.844 | 25.838841
44.846 | 27.841758
44.848 | 27.844676
44.85 | 27.847594
44.852 | 27.850514
44.854 | 28.853435
44.856 | 28.856356
44.858 | 28.859279
44.86 | 28.862202
44.862 | 27.865126
44.864 | 28.868052
44.866 | 28.870978
44.868 | 28.873906
44.87 | 27.876834
44.872 | 28.879763
44.874 | 32.882693
44.876 | 36.885624
44.878 | 34.888556
44.88 | 30.89149
44.882 | 30.894424
44.884 | 39.897358
44.886 | 48.900294
44.888 | 47.903231
44.89 | 44.906169
44.892 | 40.909108
44.894 | 39.912048
44.896 | 38.914988
44.898 | 39.91793
44.9 | 41.920873
44.902 | 43.923816
44.904 | 47.926761
44.906 | 50.929706
44.908 | 48.932652
44.91 | 44.9356
44.912 | 41.938548
44.914 | 48.941497
44.916 | 55.944447
44.918 | 54.947399
44.92 | 49.950351
44.922 | 45.953304
44.924 | 46.956258
44.926 | 47.959213
44.928 | 50.962169
44.93 | 56.965125
44.932 | 61.968083
44.934 | 65.971042
44.936 | 68.974001
44.938 | 67.976962
44.94 | 62.979924
44.942 | 58.982886
44.944 | 58.98585
44.946 | 58.988814
44.948 | 61.991779
44.95 | 65.994745
44.952 | 69.997713
44.954 | 67.000681
44.956 | 64.00365
44.958 | 67.00662
44.96 | 74.009591
44.962 | 80.012563
44.964 | 82.015536
44.966 | 84.018509
44.968 | 85.021484
44.97 | 87.02446
44.972 | 89.027436
44.974 | 94.030414
44.976 | 99.033392
44.978 | 99.036372
44.98 | 95.039352
44.982 | 91.042333
44.984 | 97.045315
44.986 | 102.048299
44.988 | 106.051283
44.99 | 109.054268
44.992 | 113.057254
44.994 | 123.06024
44.996 | 133.063228
44.998 | 140.066217
45 | 142.069207
45.002 | 144.072197
45.004 | 142.075189
45.006 | 140.078181
45.008 | 141.081175
45.01 | 145.084169
45.012 | 150.087164
45.014 | 162.09016
45.016 | 175.093157
45.018 | 186.096155
45.02 | 194.099154
45.022 | 202.102154
45.024 | 204.105155
45.026 | 206.108157
45.028 | 211.111159
45.03 | 222.114163
45.032 | 233.117167
45.034 | 246.120173
45.036 | 259.123179
45.038 | 270.126187
45.04 | 277.129195
45.042 | 283.132204
45.044 | 304.135214
45.046 | 327.138225
45.048 | 345.141237
45.05 | 350.14425
45.052 | 355.147263
45.054 | 368.150278
45.056 | 383.153294
45.058 | 399.15631
45.06 | 416.159327
45.062 | 434.162346
45.064 | 447.165365
45.066 | 459.168385
45.068 | 474.171406
45.07 | 497.174428
45.072 | 519.177451
45.074 | 542.180475
45.076 | 564.1835
45.078 | 585.186525
45.08 | 601.189552
45.082 | 618.192579
45.084 | 629.195608
45.086 | 639.198637
45.088 | 653.201667
45.09 | 684.204699
45.092 | 714.207731
45.094 | 724.210764
45.096 | 725.213797
45.098 | 728.216832
45.1 | 737.219868
45.102 | 746.222904
45.104 | 762.225942
45.106 | 781.22898
45.108 | 800.23202
45.11 | 812.23506
45.112 | 825.238101
45.114 | 835.241143
45.116 | 843.244186
45.118 | 851.24723
45.12 | 856.250275
45.122 | 862.253321
45.124 | 858.256367
45.126 | 848.259415
45.128 | 841.262463
45.13 | 861.265512
45.132 | 880.268563
45.134 | 890.271614
45.136 | 893.274666
45.138 | 893.277719
45.14 | 867.280772
45.142 | 840.283827
45.144 | 837.286883
45.146 | 852.289939
45.148 | 866.292997
45.15 | 854.296055
45.152 | 843.299114
45.154 | 831.302174
45.156 | 818.305236
45.158 | 806.308297
45.16 | 811.31136
45.162 | 817.314424
45.164 | 817.317489
45.166 | 811.320554
45.168 | 806.323621
45.17 | 809.326688
45.172 | 811.329756
45.174 | 811.332825
45.176 | 808.335895
45.178 | 806.338966
45.18 | 801.342038
45.182 | 796.345111
45.184 | 798.348184
45.186 | 807.351259
45.188 | 817.354334
45.19 | 829.35741
45.192 | 842.360487
45.194 | 860.363565
45.196 | 882.366644
45.198 | 905.369724
45.2 | 909.372805
45.202 | 911.375886
45.204 | 912.378969
45.206 | 912.382052
45.208 | 913.385137
45.21 | 951.388222
45.212 | 994.391308
45.214 | 1025.394395
45.216 | 1040.397482
45.218 | 1054.400571
45.22 | 1072.403661
45.222 | 1090.406751
45.224 | 1104.409843
45.226 | 1111.412935
45.228 | 1117.416028
45.23 | 1144.419122
45.232 | 1175.422217
45.234 | 1198.425313
45.236 | 1205.428409
45.238 | 1213.431507
45.24 | 1240.434605
45.242 | 1271.437705
45.244 | 1307.440805
45.246 | 1353.443906
45.248 | 1399.447008
45.25 | 1396.450111
45.252 | 1380.453214
45.254 | 1377.456319
45.256 | 1405.459424
45.258 | 1433.462531
45.26 | 1443.465638
45.262 | 1447.468746
45.264 | 1456.471855
45.266 | 1479.474965
45.268 | 1502.478076
45.27 | 1499.481187
45.272 | 1489.4843
45.274 | 1487.487413
45.276 | 1516.490527
45.278 | 1545.493642
45.28 | 1559.496758
45.282 | 1567.499875
45.284 | 1580.502993
45.286 | 1613.506111
45.288 | 1645.509231
45.29 | 1673.512351
45.292 | 1699.515472
45.294 | 1724.518594
45.296 | 1746.521717
45.298 | 1767.524841
45.3 | 1785.527966
45.302 | 1802.531091
45.304 | 1815.534218
45.306 | 1808.537345
45.308 | 1802.540473
45.31 | 1821.543602
45.312 | 1854.546732
45.314 | 1880.549863
45.316 | 1860.552995
45.318 | 1840.556127
45.32 | 1845.559261
45.322 | 1866.562395
45.324 | 1886.56553
45.326 | 1906.568666
45.328 | 1927.571803
45.33 | 1927.57494
45.332 | 1912.578079
45.334 | 1896.581218
45.336 | 1872.584358
45.338 | 1847.5875
45.34 | 1841.590642
45.342 | 1849.593784
45.344 | 1856.596928
45.346 | 1858.600073
45.348 | 1860.603218
45.35 | 1835.606364
45.352 | 1787.609512
45.354 | 1739.61266
45.356 | 1714.615808
45.358 | 1689.618958
45.36 | 1660.622109
45.362 | 1627.62526
45.364 | 1595.628413
45.366 | 1558.631566
45.368 | 1522.63472
45.37 | 1481.637875
45.372 | 1435.64103
45.374 | 1389.644187
45.376 | 1359.647344
45.378 | 1329.650502
45.38 | 1305.653662
45.382 | 1289.656822
45.384 | 1272.659982
45.386 | 1239.663144
45.388 | 1204.666307
45.39 | 1168.66947
45.392 | 1132.672634
45.394 | 1097.675799
45.396 | 1078.678965
45.398 | 1061.682132
45.4 | 1047.6853
45.402 | 1041.688468
45.404 | 1034.691638
45.406 | 1023.694808
45.408 | 1013.697979
45.41 | 1002.701151
45.412 | 991.704323
45.414 | 979.707497
45.416 | 971.710671
45.418 | 963.713847
45.42 | 957.717023
45.422 | 957.7202
45.424 | 956.723377
45.426 | 943.726556
45.428 | 927.729736
45.43 | 923.732916
45.432 | 944.736097
45.434 | 964.739279
45.436 | 968.742462
45.438 | 969.745646
45.44 | 966.74883
45.442 | 958.752015
45.444 | 950.755202
45.446 | 939.758389
45.448 | 929.761577
45.45 | 917.764765
45.452 | 906.767955
45.454 | 894.771145
45.456 | 881.774336
45.458 | 867.777529
45.46 | 856.780721
45.462 | 856.783915
45.464 | 855.78711
45.466 | 838.790305
45.468 | 815.793501
45.47 | 792.796699
45.472 | 767.799896
45.474 | 742.803095
45.476 | 725.806295
45.478 | 710.809495
45.48 | 693.812696
45.482 | 667.815899
45.484 | 641.819101
45.486 | 613.822305
45.488 | 584.82551
45.49 | 557.828715
45.492 | 542.831921
45.494 | 527.835129
45.496 | 509.838336
45.498 | 488.841545
45.5 | 468.844755
45.502 | 447.847965
45.504 | 426.851176
45.506 | 402.854388
45.508 | 375.857601
45.51 | 350.860815
45.512 | 330.864029
45.514 | 310.867245
45.516 | 296.870461
45.518 | 288.873678
45.52 | 277.876896
45.522 | 254.880114
45.524 | 230.883334
45.526 | 217.886554
45.528 | 213.889775
45.53 | 209.892997
45.532 | 211.89622
45.534 | 213.899443
45.536 | 204.902668
45.538 | 187.905893
45.54 | 170.909119
45.542 | 163.912346
45.544 | 155.915574
45.546 | 143.918802
45.548 | 127.922031
45.55 | 111.925262
45.552 | 109.928492
45.554 | 107.931724
45.556 | 105.934957
45.558 | 102.93819
45.56 | 100.941424
45.562 | 105.944659
45.564 | 111.947895
45.566 | 109.951132
45.568 | 100.954369
45.57 | 90.957608
45.572 | 92.960847
45.574 | 93.964087
45.576 | 89.967327
45.578 | 77.970569
45.58 | 65.973811
45.582 | 72.977054
45.584 | 81.980298
45.586 | 85.983543
45.588 | 81.986789
45.59 | 77.990035
45.592 | 75.993282
45.594 | 73.99653
45.596 | 71.999779
45.598 | 69.003029
45.6 | 66.006279
45.602 | 68.009531
45.604 | 69.012783
45.606 | 68.016036
45.608 | 63.019289
45.61 | 57.022544
45.612 | 54.025799
45.614 | 51.029055
45.616 | 50.032312
45.618 | 51.03557
45.62 | 53.038828
45.622 | 51.042087
45.624 | 47.045348
45.626 | 45.048608
45.628 | 46.05187
45.63 | 46.055133
45.632 | 46.058396
45.634 | 46.06166
45.636 | 47.064925
45.638 | 48.068191
45.64 | 49.071457
45.642 | 47.074725
45.644 | 44.077993
45.646 | 40.081262
45.648 | 36.084531
45.65 | 32.087802
45.652 | 35.091073
45.654 | 40.094345
45.656 | 43.097618
45.658 | 44.100892
45.66 | 44.104166
45.662 | 41.107441
45.664 | 36.110718
45.666 | 32.113994
45.668 | 31.117272
45.67 | 30.120551
45.672 | 30.12383
45.674 | 32.12711
45.676 | 33.130391
45.678 | 35.133672
45.68 | 37.136955
45.682 | 34.140238
45.684 | 28.143522
45.686 | 23.146807
45.688 | 22.150092
45.69 | 21.153379
45.692 | 22.156666
45.694 | 24.159954
45.696 | 26.163242
45.698 | 28.166532
45.7 | 30.169822
45.702 | 31.173113
45.704 | 30.176405
45.706 | 30.179698
45.708 | 27.182991
45.71 | 24.186286
45.712 | 22.189581
45.714 | 19.192876
45.716 | 17.196173
45.718 | 16.19947
45.72 | 15.202768
45.722 | 16.206067
45.724 | 19.209367
45.726 | 22.212668
45.728 | 23.215969
45.73 | 23.219271
45.732 | 23.222574
45.734 | 22.225877
45.736 | 21.229182
45.738 | 22.232487
45.74 | 23.235793
45.742 | 21.2391
45.744 | 14.242407
45.746 | 8.245715
45.748 | 10.249025
45.75 | 12.252334
45.752 | 15.255645
45.754 | 17.258956
45.756 | 19.262269
45.758 | 16.265582
45.76 | 13.268895
45.762 | 11.27221
45.764 | 9.275525
45.766 | 6.278841
45.768 | 8.282158
45.77 | 9.285475
45.772 | 11.288794
45.774 | 12.292113
45.776 | 13.295433
45.778 | 14.298754
45.78 | 14.302075
45.782 | 13.305397
45.784 | 11.30872
45.786 | 9.312044
45.788 | 12.315368
45.79 | 17.318694
45.792 | 17.32202
45.794 | 12.325347
45.796 | 7.328674
45.798 | 9.332003
45.8 | 11.335332
45.802 | 12.338662
45.804 | 12.341992
45.806 | 12.345324
45.808 | 14.348656
45.81 | 17.351989
45.812 | 18.355323
45.814 | 17.358657
45.816 | 16.361992
45.818 | 14.365328
45.82 | 13.368665
45.822 | 12.372003
45.824 | 13.375341
45.826 | 14.37868
45.828 | 11.38202
45.83 | 7.38536
45.832 | 4.388702
45.834 | 6.392044
45.836 | 8.395387
45.838 | 9.39873
45.84 | 10.402075
45.842 | 11.40542
45.844 | 9.408766
45.846 | 8.412112
45.848 | 10.41546
45.85 | 12.418808
45.852 | 14.422157
45.854 | 13.425507
45.856 | 11.428857
45.858 | 10.432208
45.86 | 8.43556
45.862 | 7.438913
45.864 | 7.442266
45.866 | 8.44562
45.868 | 9.448975
45.87 | 9.452331
45.872 | 10.455687
45.874 | 9.459045
45.876 | 8.462403
45.878 | 7.465761
45.88 | 6.469121
45.882 | 6.472481
45.884 | 7.475842
45.886 | 7.479204
45.888 | 6.482566
45.89 | 5.485929
45.892 | 4.489293
45.894 | 7.492658
45.896 | 10.496023
45.898 | 9.49939
45.9 | 6.502757
45.902 | 3.506124
45.904 | 3.509493
45.906 | 3.512862
45.908 | 6.516232
45.91 | 11.519602
45.912 | 15.522974
45.914 | 12.526346
45.916 | 9.529719
45.918 | 7.533092
45.92 | 5.536467
45.922 | 3.539842
45.924 | 1.543218
45.926 | -0.453406
45.928 | 1.549972
45.93 | 6.55335
45.932 | 12.556728
45.934 | 15.560108
45.936 | 18.563488
45.938 | 17.566869
45.94 | 13.570251
45.942 | 9.573634
45.944 | 8.577017
45.946 | 6.580401
45.948 | 6.583786
45.95 | 7.587171
45.952 | 8.590557
45.954 | 10.593944
45.956 | 12.597332
45.958 | 12.60072
45.96 | 10.604109
45.962 | 8.607499
45.964 | 8.61089
45.966 | 8.614281
45.968 | 9.617673
45.97 | 10.621066
45.972 | 11.624459
45.974 | 8.627854
45.976 | 5.631249
45.978 | 4.634644
45.98 | 7.638041
45.982 | 10.641438
45.984 | 10.644836
45.986 | 10.648234
45.988 | 10.651634
45.99 | 11.655034
45.992 | 11.658434
45.994 | 8.661836
45.996 | 5.665238
45.998 | 4.668641