## BTO 50
2-theta | Intensity
44.75 | 40.086815
44.752 | 40.089637
44.754 | 42.092455
44.756 | 44.09527
44.758 | 51.098082
44.76 | 57.10089
44.762 | 59.103695
44.764 | 57.106496
44.766 | 55.109293
44.768 | 51.112088
44.77 | 46.114879
44.772 | 46.117666
44.774 | 48.12045
44.776 | 51.12323
44.778 | 56.126007
44.78 | 60.128781
44.782 | 63.131551
44.784 | 64.134318
44.786 | 64.137081
44.788 | 62.139841
44.79 | 61.142598
44.792 | 62.145351
44.794 | 67.1481
44.796 | 71.150847
44.798 | 67.153589
44.8 | 62.156329
44.802 | 60.159065
44.804 | 61.161797
44.806 | 62.164527
44.808 | 64.167252
44.81 | 66.169975
44.812 | 70.172694
44.814 | 75.17541
44.816 | 80.178122
44.818 | 77.180831
44.82 | 72.183536
44.822 | 70.186238
44.824 | 69.188937
44.826 | 68.191632
44.828 | 76.194324
44.83 | 85.197013
44.832 | 89.199698
44.834 | 83.20238
44.836 | 78.205059
44.838 | 78.207734
44.84 | 79.210406
44.842 | 82.213075
44.844 | 89.21574
44.846 | 96.218402
44.848 | 99.22106
44.85 | 100.223715
44.852 | 102.226367
44.854 | 105.229016
44.856 | 108.231661
44.858 | 115.234303
44.86 | 124.236941
44.862 | 129.239576
44.864 | 125.242208
44.866 | 122.244837
44.868 | 126.247462
44.87 | 134.250084
44.872 | 139.252703
44.874 | 140.255318
44.876 | 140.25793
44.878 | 149.260539
44.88 | 160.263145
44.882 | 170.265747
44.884 | 176.268346
44.886 | 183.270941
44.888 | 181.273534
44.89 | 175.276123
44.892 | 174.278709
44.894 | 191.281291
44.896 | 207.28387
44.898 | 216.286446
44.9 | 220.289019
44.902 | 227.291589
44.904 | 243.294155
44.906 | 259.296718
44.908 | 269.299278
44.91 | 275.301834
44.912 | 284.304387
44.914 | 306.306937
44.916 | 328.309484
44.918 | 340.312028
44.92 | 347.314568
44.922 | 355.317105
44.924 | 368.319639
44.926 | 382.322169
44.928 | 400.324697
44.93 | 421.327221
44.932 | 441.329742
44.934 | 457.33226
44.936 | 473.334774
44.938 | 487.337285
44.94 | 499.339794
44.942 | 512.342298
44.944 | 540.3448
44.946 | 568.347299
44.948 | 592.349794
44.95 | 612.352286
44.952 | 632.354775
44.954 | 642.357261
44.956 | 652.359743
44.958 | 667.362223
44.96 | 684.364699
44.962 | 702.367172
44.964 | 713.369642
44.966 | 725.372109
44.968 | 734.374572
44.97 | 741.377033
44.972 | 748.37949
44.974 | 757.381944
44.976 | 765.384395
44.978 | 777.386843
44.98 | 793.389287
44.982 | 809.391729
44.984 | 819.394167
44.986 | 829.396602
44.988 | 828.399035
44.99 | 817.401464
44.992 | 805.403889
44.994 | 791.406312
44.996 | 777.408732
44.998 | 764.411148
45 | 753.413561
45.002 | 742.415972
45.004 | 740.418379
45.006 | 737.420783
45.008 | 738.423184
45.01 | 741.425581
45.012 | 744.427976
45.014 | 726.430368
45.016 | 706.432756
45.018 | 693.435142
45.02 | 693.437524
45.022 | 693.439903
45.024 | 683.442279
45.026 | 673.444652
45.028 | 663.447022
45.03 | 655.449389
45.032 | 647.451753
45.034 | 645.454114
45.036 | 644.456472
45.038 | 638.458826
45.04 | 623.461178
45.042 | 608.463527
45.044 | 611.465872
45.046 | 618.468215
45.048 | 617.470554
45.05 | 598.47289
45.052 | 578.475224
45.054 | 578.477554
45.056 | 582.479881
45.058 | 584.482205
45.06 | 581.484526
45.062 | 578.486845
45.064 | 585.48916
45.066 | 596.491472
45.068 | 604.493781
45.07 | 603.496087
45.072 | 603.49839
45.074 | 590.50069
45.076 | 573.502987
45.078 | 565.505281
45.08 | 585.507572
45.082 | 605.50986
45.084 | 614.512145
45.086 | 619.514427
45.088 | 619.516706
45.09 | 603.518983
45.092 | 588.521256
45.094 | 583.523526
45.096 | 583.525793
45.098 | 581.528057
45.1 | 569.530318
45.102 | 557.532576
45.104 | 558.534832
45.106 | 565.537084
45.108 | 570.539333
45.11 | 563.54158
45.112 | 557.543823
45.114 | 551.546064
45.116 | 545.548301
45.118 | 539.550536
45.12 | 532.552767
45.122 | 525.554996
45.124 | 516.557222
45.126 | 506.559445
45.128 | 497.561664
45.13 | 499.563881
45.132 | 500.566095
45.134 | 493.568307
45.136 | 481.570515
45.138 | 468.57272
45.14 | 455.574922
45.142 | 441.577122
45.144 | 434.579318
45.146 | 431.581512
45.148 | 428.583703
45.15 | 433.585891
45.152 | 438.588075
45.154 | 430.590257
45.156 | 410.592437
45.158 | 391.594613
45.16 | 380.596786
45.162 | 370.598957
45.164 | 363.601124
45.166 | 361.603289
45.168 | 358.605451
45.17 | 359.60761
45.172 | 360.609766
45.174 | 357.611919
45.176 | 350.61407
45.178 | 342.616217
45.18 | 336.618362
45.182 | 331.620504
45.184 | 324.622643
45.186 | 318.624779
45.188 | 311.626912
45.19 | 311.629043
45.192 | 310.63117
45.194 | 309.633295
45.196 | 306.635417
45.198 | 302.637536
45.2 | 300.639653
45.202 | 297.641766
45.204 | 291.643877
45.206 | 282.645985
45.208 | 273.64809
45.21 | 274.650192
45.212 | 275.652291
45.214 | 277.654388
45.216 | 280.656482
45.218 | 283.658572
45.22 | 284.660661
45.222 | 284.662746
45.224 | 284.664829
45.226 | 283.666908
45.228 | 281.668986
45.23 | 273.67106
45.232 | 264.673131
45.234 | 259.6752
45.236 | 263.677266
45.238 | 267.679329
45.24 | 268.681389
45.242 | 267.683447
45.244 | 268.685502
45.246 | 269.687554
45.248 | 271.689603
45.25 | 275.69165
45.252 | 280.693694
45.254 | 281.695735
45.256 | 273.697773
45.258 | 266.699809
45.26 | 266.701841
45.262 | 269.703871
45.264 | 273.705899
45.266 | 280.707923
45.268 | 287.709945
45.27 | 290.711965
45.272 | 293.713981
45.274 | 295.715995
45.276 | 296.718006
45.278 | 298.720014
45.28 | 299.72202
45.282 | 300.724023
45.284 | 303.726023
45.286 | 312.72802
45.288 | 321.730015
45.29 | 331.732007
45.292 | 342.733997
45.294 | 352.735983
45.296 | 361.737967
45.298 | 370.739949
45.3 | 370.741927
45.302 | 365.743903
45.304 | 363.745877
45.306 | 383.747847
45.308 | 403.749815
45.31 | 409.751781
45.312 | 406.753743
45.314 | 405.755703
45.316 | 425.75766
45.318 | 444.759615
45.32 | 461.761567
45.322 | 476.763516
45.324 | 491.765463
45.326 | 503.767407
45.328 | 515.769349
45.33 | 522.771287
45.332 | 526.773224
45.334 | 533.775157
45.336 | 568.777088
45.338 | 603.779016
45.34 | 628.780942
45.342 | 645.782865
45.344 | 662.784785
45.346 | 683.786703
45.348 | 704.788618
45.35 | 726.790531
45.352 | 750.792441
45.354 | 775.794348
45.356 | 808.796253
45.358 | 840.798155
45.36 | 869.800055
45.362 | 892.801952
45.364 | 916.803846
45.366 | 963.805738
45.368 | 1010.807627
45.37 | 1043.809514
45.372 | 1062.811398
45.374 | 1081.813279
45.376 | 1118.815158
45.378 | 1156.817034
45.38 | 1198.818908
45.382 | 1242.820779
45.384 | 1287.822648
45.386 | 1340.824514
45.388 | 1392.826378
45.39 | 1430.828239
45.392 | 1447.830097
45.394 | 1464.831953
45.396 | 1504.833806
45.398 | 1546.835657
45.4 | 1575.837506
45.402 | 1585.839351
45.404 | 1596.841195
45.406 | 1616.843035
45.408 | 1638.844873
45.41 | 1660.846709
45.412 | 1681.848542
45.414 | 1703.850373
45.416 | 1728.852201
45.418 | 1753.854026
45.42 | 1764.855849
45.422 | 1747.85767
45.424 | 1731.859488
45.426 | 1718.861304
45.428 | 1704.863117
45.43 | 1696.864927
45.432 | 1697.866735
45.434 | 1699.868541
45.436 | 1696.870344
45.438 | 1692.872145
45.44 | 1679.873943
45.442 | 1645.875739
45.444 | 1611.877532
45.446 | 1595.879323
45.448 | 1584.881111
45.45 | 1565.882897
45.452 | 1524.88468
45.454 | 1482.886461
45.456 | 1451.888239
45.458 | 1423.890015
45.46 | 1394.891789
45.462 | 1365.89356
45.464 | 1336.895329
45.466 | 1295.897095
45.468 | 1250.898859
45.47 | 1209.90062
45.472 | 1179.902379
45.474 | 1149.904135
45.476 | 1127.905889
45.478 | 1107.907641
45.48 | 1087.90939
45.482 | 1066.911137
45.484 | 1045.912881
45.486 | 1032.914623
45.488 | 1022.916363
45.49 | 1012.9181
45.492 | 996.919835
45.494 | 981.921567
45.496 | 967.923297
45.498 | 953.925025
45.5 | 943.92675
45.502 | 949.928473
45.504 | 955.930193
45.506 | 950.931911
45.508 | 938.933627
45.51 | 926.93534
45.512 | 917.937051
45.514 | 908.938759
45.516 | 912.940465
45.518 | 924.942169
45.52 | 935.943871
45.522 | 934.94557
45.524 | 933.947266
45.526 | 939.948961
45.528 | 949.950653
45.53 | 958.952342
45.532 | 961.95403
45.534 | 963.955715
45.536 | 961.957397
45.538 | 953.959078
45.54 | 946.960756
45.542 | 932.962431
45.544 | 917.964104
45.546 | 903.965775
45.548 | 889.967444
45.55 | 875.96911
45.552 | 871.970774
45.554 | 868.972436
45.556 | 860.974095
45.558 | 849.975753
45.56 | 837.977407
45.562 | 823.97906
45.564 | 810.98071
45.566 | 790.982358
45.568 | 763.984003
45.57 | 736.985647
45.572 | 724.987288
45.574 | 712.988926
45.576 | 695.990563
45.578 | 671.992197
45.58 | 646.993829
45.582 | 621.995459
45.584 | 596.997086
45.586 | 571.998711
45.588 | 547.000334
45.59 | 521.001954
45.592 | 496.003573
45.594 | 471.005189
45.596 | 447.006803
45.598 | 425.008414
45.6 | 403.010023
45.602 | 394.011631
45.604 | 386.013235
45.606 | 376.014838
45.608 | 362.016438
45.61 | 348.018036
45.612 | 321.019632
45.614 | 291.021226
45.616 | 269.022817
45.618 | 263.024407
45.62 | 257.025994
45.622 | 251.027578
45.624 | 245.029161
45.626 | 235.030741
45.628 | 217.032319
45.63 | 198.033895
45.632 | 191.035469
45.634 | 186.037041
45.636 | 178.03861
45.638 | 166.040177
45.64 | 153.041742
45.642 | 145.043305
45.644 | 137.044866
45.646 | 131.046424
45.648 | 131.04798
45.65 | 131.049535
45.652 | 128.051086
45.654 | 124.052636
45.656 | 121.054184
45.658 | 120.055729
45.66 | 119.057273
45.662 | 120.058814
45.664 | 122.060353
45.666 | 121.061889
45.668 | 112.063424
45.67 | 102.064957
45.672 | 94.066487
45.674 | 88.068015
45.676 | 83.069541
45.678 | 88.071065
45.68 | 92.072587
45.682 | 91.074107
45.684 | 87.075624
45.686 | 84.07714
45.688 | 82.078653
45.69 | 80.080164
45.692 | 76.081674
45.694 | 73.083181
45.696 | 69.084686
45.698 | 69.086188
45.7 | 68.087689
45.702 | 69.089188
45.704 | 72.090684
45.706 | 74.092179
45.708 | 69.093671
45.71 | 63.095161
45.712 | 64.096649
45.714 | 68.098135
45.716 | 72.099619
45.718 | 68.101101
45.72 | 65.102581
45.722 | 60.104059
45.724 | 55.105535
45.726 | 50.107008
45.728 | 49.10848
45.73 | 49.109949
45.732 | 47.111417
45.734 | 43.112882
45.736 | 40.114346
45.738 | 45.115807
45.74 | 50.117266
45.742 | 50.118724
45.744 | 45.120179
45.746 | 40.121632
45.748 | 43.123083
45.75 | 46.124532
45.752 | 47.125979
45.754 | 47.127424
45.756 | 46.128867
45.758 | 48.130308
45.76 | 49.131747
45.762 | 48.133184
45.764 | 43.134619
45.766 | 38.136052
45.768 | 37.137483
45.77 | 36.138912
45.772 | 34.140339
45.774 | 31.141764
45.776 | 27.143188
45.778 | 28.144609
45.78 | 28.146028
45.782 | 30.147445
45.784 | 33.14886
45.786 | 35.150273
45.788 | 34.151684
45.79 | 32.153093
45.792 | 31.1545
45.794 | 30.155906
45.796 | 29.157309
45.798 | 29.15871
45.8 | 29.160109
45.802 | 30.161507
45.804 | 31.162902
45.806 | 33.164296
45.808 | 30.165687
45.81 | 26.167077
45.812 | 23.168465
45.814 | 20.16985
45.816 | 17.171234
45.818 | 16.172616
45.82 | 16.173996
45.822 | 17.175374
45.824 | 23.17675
45.826 | 28.178124
45.828 | 26.179497
45.83 | 22.180867
45.832 | 19.182236
45.834 | 21.183602
45.836 | 22.184967
45.838 | 20.18633
45.84 | 17.18769
45.842 | 16.189049
45.844 | 16.190406
45.846 | 17.191762
45.848 | 18.193115
45.85 | 19.194466
45.852 | 20.195816
45.854 | 22.197163
45.856 | 24.198509
45.858 | 23.199853
45.86 | 21.201195
45.862 | 19.202535
45.864 | 17.203874
45.866 | 15.20521
45.868 | 16.206545
45.87 | 18.207877
45.872 | 19.209208
45.874 | 17.210537
45.876 | 15.211864
45.878 | 14.21319
45.88 | 12.214513
45.882 | 11.215835
45.884 | 11.217155
45.886 | 12.218473
45.888 | 13.219789
45.89 | 15.221103
45.892 | 16.222416
45.894 | 16.223727
45.896 | 15.225035
45.898 | 16.226343
45.9 | 17.227648
45.902 | 19.228951
45.904 | 21.230253
45.906 | 24.231553
45.908 | 22.232851
45.91 | 16.234147
45.912 | 11.235442
45.914 | 16.236734
45.916 | 21.238025
45.918 | 19.239314
45.92 | 13.240602
45.922 | 7.241887
45.924 | 11.243171
45.926 | 15.244453
45.928 | 19.245733
45.93 | 23.247012
45.932 | 26.248288
45.934 | 20.249563
45.936 | 13.250836
45.938 | 10.252108
45.94 | 11.253377
45.942 | 11.254645
45.944 | 15.255911
45.946 | 19.257176
45.948 | 20.258439
45.95 | 18.2597
45.952 | 17.260959
45.954 | 16.262216
45.956 | 16.263472
45.958 | 16.264726
45.96 | 15.265978
45.962 | 14.267229
45.964 | 16.268478
45.966 | 18.269725
45.968 | 20.27097
45.97 | 20.272214
45.972 | 20.273456
45.974 | 15.274696
45.976 | 10.275935
45.978 | 8.277172
45.98 | 10.278407
45.982 | 13.279641
45.984 | 12.280873
45.986 | 12.282103
45.988 | 11.283331
45.99 | 10.284558
45.992 | 10.285783
45.994 | 11.287007
45.996 | 12.288228
45.998 | 12.289448