## BTO 80
2-theta | Intensity
44.75 | 33.912517
44.752 | 33.914889
44.754 | 31.917262
44.756 | 30.919636
44.758 | 33.922013
44.76 | 35.92439
44.762 | 36.92677
44.764 | 35.92915
44.766 | 35.931533
44.768 | 40.933917
44.77 | 44.936302
44.772 | 42.93869
44.774 | 34.941078
44.776 | 26.943469
44.778 | 34.945861
44.78 | 41.948254
44.782 | 44.950649
44.784 | 40.953046
44.786 | 37.955444
44.788 | 44.957844
44.79 | 51.960245
44.792 | 53.962648
44.794 | 49.965052
44.796 | 45.967459
44.798 | 49.969866
44.8 | 54.972275
44.802 | 56.974686
44.804 | 52.977098
44.806 | 48.979512
44.808 | 48.981928
44.81 | 48.984345
44.812 | 47.986764
44.814 | 45.989184
44.816 | 42.991606
44.818 | 47.994029
44.82 | 52.996454
44.822 | 55.99888
44.824 | 57.001308
44.826 | 57.003738
44.828 | 58.006169
44.83 | 59.008602
44.832 | 61.011036
44.834 | 65.013472
44.836 | 69.01591
44.838 | 67.018349
44.84 | 63.020789
44.842 | 62.023231
44.844 | 66.025675
44.846 | 71.02812
44.848 | 77.030567
44.85 | 83.033016
44.852 | 85.035466
44.854 | 78.037917
44.856 | 71.04037
44.858 | 74.042825
44.86 | 79.045281
44.862 | 82.047739
44.864 | 81.050198
44.866 | 80.052659
44.868 | 84.055122
44.87 | 89.057586
44.872 | 94.060052
44.874 | 95.062519
44.876 | 97.064988
44.878 | 99.067458
44.88 | 101.06993
44.882 | 105.072403
44.884 | 115.074878
44.886 | 125.077355
44.888 | 127.079833
44.89 | 127.082313
44.892 | 127.084794
44.894 | 126.087277
44.896 | 125.089761
44.898 | 130.092247
44.9 | 137.094735
44.902 | 145.097224
44.904 | 153.099715
44.906 | 160.102207
44.908 | 167.104701
44.91 | 173.107196
44.912 | 180.109693
44.914 | 190.112191
44.916 | 200.114691
44.918 | 206.117193
44.92 | 211.119696
44.922 | 216.122201
44.924 | 227.124707
44.926 | 239.127215
44.928 | 248.129724
44.93 | 255.132235
44.932 | 262.134747
44.934 | 261.137261
44.936 | 260.139777
44.938 | 276.142294
44.94 | 304.144813
44.942 | 330.147333
44.944 | 339.149855
44.946 | 349.152378
44.948 | 362.154903
44.95 | 378.15743
44.952 | 395.159958
44.954 | 421.162487
44.956 | 446.165019
44.958 | 466.167551
44.96 | 479.170085
44.962 | 494.172621
44.964 | 524.175159
44.966 | 554.177698
44.968 | 567.180238
44.97 | 565.18278
44.972 | 564.185324
44.974 | 590.187869
44.976 | 616.190415
44.978 | 638.192964
44.98 | 656.195514
44.982 | 673.198065
44.984 | 692.200618
44.986 | 711.203172
44.988 | 726.205728
44.99 | 738.208286
44.992 | 749.210845
44.994 | 763.213406
44.996 | 777.215968
44.998 | 782.218532
45 | 777.221097
45.002 | 772.223664
45.004 | 783.226232
45.006 | 795.228802
45.008 | 805.231374
45.01 | 812.233947
45.012 | 820.236521
45.014 | 825.239097
45.016 | 829.241675
45.018 | 830.244254
45.02 | 823.246835
45.022 | 816.249418
45.024 | 815.252001
45.026 | 814.254587
45.028 | 811.257174
45.03 | 804.259762
45.032 | 798.262352
45.034 | 789.264944
45.036 | 780.267537
45.038 | 774.270132
45.04 | 773.272728
45.042 | 772.275326
45.044 | 756.277925
45.046 | 736.280526
45.048 | 719.283129
45.05 | 704.285733
45.052 | 690.288338
45.054 | 686.290945
45.056 | 684.293554
45.058 | 678.296164
45.06 | 663.298776
45.062 | 648.301389
45.064 | 648.304004
45.066 | 653.30662
45.068 | 654.309238
45.07 | 644.311858
45.072 | 634.314479
45.074 | 626.317101
45.076 | 618.319725
45.078 | 613.322351
45.08 | 619.324978
45.082 | 626.327607
45.084 | 622.330237
45.086 | 615.332869
45.088 | 610.335502
45.09 | 612.338137
45.092 | 615.340773
45.094 | 607.343411
45.096 | 593.346051
45.098 | 584.348692
45.1 | 596.351334
45.102 | 607.353979
45.104 | 612.356624
45.106 | 613.359271
45.108 | 613.36192
45.11 | 608.36457
45.112 | 602.367222
45.114 | 600.369875
45.116 | 599.37253
45.118 | 600.375187
45.12 | 612.377845
45.122 | 625.380504
45.124 | 622.383165
45.126 | 610.385828
45.128 | 598.388492
45.13 | 596.391157
45.132 | 594.393825
45.134 | 593.396493
45.136 | 592.399164
45.138 | 590.401835
45.14 | 581.404509
45.142 | 571.407184
45.144 | 563.40986
45.146 | 556.412538
45.148 | 549.415217
45.15 | 545.417898
45.152 | 541.420581
45.154 | 535.423265
45.156 | 527.42595
45.158 | 519.428638
45.16 | 506.431326
45.162 | 494.434016
45.164 | 486.436708
45.166 | 482.439401
45.168 | 478.442096
45.17 | 480.444792
45.172 | 481.44749
45.174 | 475.45019
45.176 | 462.452891
45.178 | 448.455593
45.18 | 434.458297
45.182 | 419.461003
45.184 | 411.46371
45.186 | 412.466418
45.188 | 412.469128
45.19 | 406.47184
45.192 | 400.474553
45.194 | 394.477268
45.196 | 388.479984
45.198 | 383.482702
45.2 | 378.485421
45.202 | 374.488142
45.204 | 365.490864
45.206 | 351.493588
45.208 | 336.496313
45.21 | 343.49904
45.212 | 353.501769
45.214 | 358.504499
45.216 | 356.50723
45.218 | 353.509963
45.22 | 345.512698
45.222 | 337.515434
45.224 | 331.518171
45.226 | 331.520911
45.228 | 332.523651
45.23 | 323.526393
45.232 | 312.529137
45.234 | 309.531882
45.236 | 320.534629
45.238 | 331.537377
45.24 | 333.540127
45.242 | 333.542879
45.244 | 333.545631
45.246 | 331.548386
45.248 | 330.551142
45.25 | 333.553899
45.252 | 337.556658
45.254 | 342.559419
45.256 | 351.562181
45.258 | 359.564944
45.26 | 365.567709
45.262 | 369.570476
45.264 | 374.573244
45.266 | 379.576013
45.268 | 383.578785
45.27 | 388.581557
45.272 | 394.584331
45.274 | 400.587107
45.276 | 411.589884
45.278 | 423.592663
45.28 | 422.595443
45.282 | 418.598225
45.284 | 417.601008
45.286 | 432.603793
45.288 | 447.60658
45.29 | 452.609368
45.292 | 454.612157
45.294 | 459.614948
45.296 | 481.61774
45.298 | 504.620534
45.3 | 527.62333
45.302 | 552.626127
45.304 | 572.628925
45.306 | 573.631725
45.308 | 574.634527
45.31 | 595.63733
45.312 | 626.640134
45.314 | 655.64294
45.316 | 671.645748
45.318 | 687.648557
45.32 | 702.651368
45.322 | 717.65418
45.324 | 736.656993
45.326 | 791.659809
45.328 | 847.662625
45.33 | 879.665443
45.332 | 895.668263
45.334 | 911.671084
45.336 | 922.673907
45.338 | 933.676731
45.34 | 970.679557
45.342 | 1029.682385
45.344 | 1085.685213
45.346 | 1112.688044
45.348 | 1139.690875
45.35 | 1173.693709
45.352 | 1214.696544
45.354 | 1254.69938
45.356 | 1309.702218
45.358 | 1364.705057
45.36 | 1400.707898
45.362 | 1417.710741
45.364 | 1435.713585
45.366 | 1480.71643
45.368 | 1525.719277
45.37 | 1550.722125
45.372 | 1553.724975
45.374 | 1556.727827
45.376 | 1597.73068
45.378 | 1639.733534
45.38 | 1671.73639
45.382 | 1690.739248
45.384 | 1710.742107
45.386 | 1730.744968
45.388 | 1751.74783
45.39 | 1765.750693
45.392 | 1769.753558
45.394 | 1774.756425
45.396 | 1779.759293
45.398 | 1784.762162
45.4 | 1784.765034
45.402 | 1779.767906
45.404 | 1773.77078
45.406 | 1764.773656
45.408 | 1754.776533
45.41 | 1737.779412
45.412 | 1709.782292
45.414 | 1682.785173
45.416 | 1651.788057
45.418 | 1620.790941
45.42 | 1587.793827
45.422 | 1549.796715
45.424 | 1511.799604
45.426 | 1496.802495
45.428 | 1486.805387
45.43 | 1469.808281
45.432 | 1436.811176
45.434 | 1403.814073
45.436 | 1364.816971
45.438 | 1323.819871
45.44 | 1285.822772
45.442 | 1251.825675
45.444 | 1217.828579
45.446 | 1191.831485
45.448 | 1167.834392
45.45 | 1144.8373
45.452 | 1124.840211
45.454 | 1103.843122
45.456 | 1086.846036
45.458 | 1070.84895
45.46 | 1054.851867
45.462 | 1040.854784
45.464 | 1027.857704
45.466 | 1015.860624
45.468 | 1003.863547
45.47 | 995.86647
45.472 | 995.869396
45.474 | 996.872322
45.476 | 983.87525
45.478 | 966.87818
45.48 | 948.881111
45.482 | 933.884044
45.484 | 918.886978
45.486 | 932.889914
45.488 | 958.892851
45.49 | 978.89579
45.492 | 959.89873
45.494 | 941.901672
45.496 | 931.904615
45.498 | 926.90756
45.5 | 923.910506
45.502 | 937.913454
45.504 | 952.916403
45.506 | 961.919354
45.508 | 967.922306
45.51 | 972.92526
45.512 | 970.928215
45.514 | 969.931172
45.516 | 956.93413
45.518 | 936.937089
45.52 | 917.940051
45.522 | 919.943013
45.524 | 921.945977
45.526 | 915.948943
45.528 | 903.95191
45.53 | 890.954879
45.532 | 862.957849
45.534 | 833.960821
45.536 | 812.963794
45.538 | 796.966768
45.54 | 779.969744
45.542 | 760.972722
45.544 | 741.975701
45.546 | 712.978682
45.548 | 675.981664
45.55 | 638.984647
45.552 | 635.987632
45.554 | 633.990619
45.556 | 614.993607
45.558 | 578.996596
45.56 | 543.999587
45.562 | 536.00258
45.564 | 529.005574
45.566 | 511.008569
45.568 | 482.011566
45.57 | 453.014565
45.572 | 434.017565
45.574 | 415.020566
45.576 | 396.023569
45.578 | 378.026574
45.58 | 360.02958
45.582 | 351.032587
45.584 | 343.035596
45.586 | 327.038606
45.588 | 303.041618
45.59 | 278.044631
45.592 | 257.047646
45.594 | 236.050663
45.596 | 224.05368
45.598 | 223.0567
45.6 | 222.059721
45.602 | 208.062743
45.604 | 193.065767
45.606 | 181.068792
45.608 | 175.071819
45.61 | 169.074847
45.612 | 157.077876
45.614 | 144.080908
45.616 | 136.08394
45.618 | 138.086974
45.62 | 139.09001
45.622 | 131.093047
45.624 | 121.096086
45.626 | 117.099126
45.628 | 122.102167
45.63 | 127.10521
45.632 | 122.108255
45.634 | 115.111301
45.636 | 109.114349
45.638 | 104.117398
45.64 | 99.120448
45.642 | 95.1235
45.644 | 92.126553
45.646 | 89.129608
45.648 | 86.132665
45.65 | 82.135723
45.652 | 76.138782
45.654 | 68.141843
45.656 | 63.144905
45.658 | 67.147969
45.66 | 71.151034
45.662 | 73.154101
45.664 | 73.157169
45.666 | 74.160239
45.668 | 75.16331
45.67 | 77.166383
45.672 | 75.169457
45.674 | 71.172532
45.676 | 68.175609
45.678 | 64.178688
45.68 | 60.181768
45.682 | 58.18485
45.684 | 56.187933
45.686 | 55.191017
45.688 | 55.194103
45.69 | 55.197191
45.692 | 51.200279
45.694 | 47.20337
45.696 | 43.206462
45.698 | 45.209555
45.7 | 46.21265
45.702 | 48.215746
45.704 | 50.218844
45.706 | 52.221943
45.708 | 50.225044
45.71 | 49.228146
45.712 | 50.23125
45.714 | 52.234355
45.716 | 54.237462
45.718 | 50.24057
45.72 | 46.243679
45.722 | 43.24679
45.724 | 42.249903
45.726 | 41.253017
45.728 | 35.256132
45.73 | 28.259249
45.732 | 24.262367
45.734 | 23.265487
45.736 | 23.268608
45.738 | 30.271731
45.74 | 36.274855
45.742 | 36.277981
45.744 | 29.281108
45.746 | 23.284237
45.748 | 22.287367
45.75 | 22.290498
45.752 | 23.293631
45.754 | 26.296765
45.756 | 28.299901
45.758 | 26.303038
45.76 | 23.306177
45.762 | 22.309317
45.764 | 24.312458
45.766 | 27.315601
45.768 | 25.318746
45.77 | 23.321892
45.772 | 23.325039
45.774 | 23.328188
45.776 | 24.331338
45.778 | 22.334489
45.78 | 20.337642
45.782 | 20.340797
45.784 | 22.343952
45.786 | 23.34711
45.788 | 20.350268
45.79 | 16.353428
45.792 | 15.35659
45.794 | 16.359752
45.796 | 17.362917
45.798 | 20.366082
45.8 | 23.36925
45.802 | 23.372418
45.804 | 18.375588
45.806 | 13.378759
45.808 | 13.381932
45.81 | 14.385106
45.812 | 15.388282
45.814 | 16.391459
45.816 | 17.394637
45.818 | 16.397817
45.82 | 15.400998
45.822 | 13.40418
45.824 | 10.407364
45.826 | 7.410549
45.828 | 8.413736
45.83 | 9.416924
45.832 | 10.420113
45.834 | 7.423304
45.836 | 4.426496
45.838 | 7.42969
45.84 | 12.432885
45.842 | 15.436081
45.844 | 13.439279
45.846 | 11.442478
45.848 | 12.445678
45.85 | 13.44888
45.852 | 13.452083
45.854 | 11.455287
45.856 | 8.458493
45.858 | 8.461701
45.86 | 9.464909
45.862 | 10.468119
45.864 | 11.47133
45.866 | 13.474543
45.868 | 13.477757
45.87 | 13.480972
45.872 | 13.484189
45.874 | 16.487407
45.876 | 18.490627
45.878 | 15.493847
45.88 | 10.49707
45.882 | 6.500293
45.884 | 8.503518
45.886 | 10.506744
45.888 | 12.509971
45.89 | 14.5132
45.892 | 16.51643
45.894 | 14.519662
45.896 | 11.522895
45.898 | 9.526129
45.9 | 8.529364
45.902 | 7.532601
45.904 | 9.535839
45.906 | 12.539079
45.908 | 14.542319
45.91 | 14.545562
45.912 | 14.548805
45.914 | 11.55205
45.916 | 9.555296
45.918 | 9.558543
45.92 | 10.561792
45.922 | 12.565042
45.924 | 12.568293
45.926 | 12.571546
45.928 | 11.5748
45.93 | 10.578055
45.932 | 8.581311
45.934 | 7.584569
45.936 | 6.587828
45.938 | 5.591089
45.94 | 5.59435
45.942 | 4.597613
45.944 | 7.600878
45.946 | 10.604143
45.948 | 11.60741
45.95 | 10.610678
45.952 | 10.613948
45.954 | 6.617219
45.956 | 2.620491
45.958 | 1.623764
45.96 | 4.627039
45.962 | 7.630314
45.964 | 4.633592
45.966 | 1.63687
45.968 | 1.64015
45.97 | 5.643431
45.972 | 8.646713
45.974 | 10.649997
45.976 | 12.653281
45.978 | 12.656567
45.98 | 11.659855
45.982 | 10.663143
45.984 | 11.666433
45.986 | 11.669724
45.988 | 11.673017
45.99 | 8.67631
45.992 | 5.679605
45.994 | 5.682901
45.996 | 6.686199
45.998 | 7.689497